## Sheet1
Cement | Lime | Flyash | GGBS | Silica | RHA | coarse | Fineagg | Water | SP | VMA | CS
225 | 0 | 225 | 0 | 0 | 0 | 865 | 898 | 179 | 4.5 | 0.315 | 33.94
231 | 0 | 231 | 0 | 0 | 0 | 862 | 864 | 175 | 4.62 | 0.37 | 38.9
258 | 0 | 258 | 0 | 0 | 0 | 835 | 836 | 176 | 5.16 | 0.413 | 41.21
330 | 0 | 220 | 0 | 0 | 0 | 826 | 827 | 176 | 5.5 | 0.44 | 45.95
360 | 0 | 240 | 0 | 0 | 0 | 797 | 796 | 180 | 6 | 0.48 | 53
360 | 0 | 240 | 0 | 0 | 0 | 812 | 813 | 168 | 6 | 0.48 | 56
400 | 0 | 250 | 0 | 0 | 0 | 785 | 785 | 172 | 9.75 | 0.46 | 61.64
450 | 0 | 250 | 0 | 0 | 0 | 760 | 760 | 174 | 11.2 | 0.49 | 66.29
390 | 0 | 58 | 0 | 0 | 0 | 881 | 874 | 156 | 9.75 | 0 | 25.5
384 | 0 | 0 | 0 | 38 | 0 | 863 | 836 | 211.2 | 9.216 | 0 | 29
310 | 189 | 0 | 0 | 0 | 0 | 667 | 1018 | 170 | 6 | 0 | 51.2
315 | 164 | 0 | 0 | 0 | 0 | 673 | 1025 | 173 | 5.51 | 0 | 50.7
320 | 153 | 0 | 0 | 0 | 0 | 687 | 1016 | 174 | 5.21 | 0 | 53.6
330.36 | 0 | 178.6 | 0 | 0 | 0 | 739.44 | 875.16 | 179.74 | 5.97 | 0.92 | 48.4
330.85 | 0 | 180.56 | 0 | 0 | 0 | 739.44 | 857.57 | 180.05 | 6.02 | 0.97 | 57.3
331.33 | 0 | 182.47 | 0 | 0 | 0 | 739.44 | 840 | 180.38 | 6.08 | 1.03 | 63.8
330.36 | 0 | 180.56 | 0 | 0 | 0 | 754.18 | 875.16 | 180.05 | 6.08 | 1.03 | 61.3
330.85 | 0 | 182.47 | 0 | 0 | 0 | 754.18 | 857.57 | 180.38 | 5.97 | 0.92 | 50.45
331.33 | 0 | 178.6 | 0 | 0 | 0 | 754.18 | 840 | 179.74 | 6.02 | 0.97 | 53.1
330.85 | 0 | 178.6 | 0 | 0 | 0 | 768.88 | 875.16 | 180.38 | 6.02 | 1.03 | 61.1
331.33 | 0 | 180.56 | 0 | 0 | 0 | 768.88 | 857.57 | 179.74 | 6.08 | 0.92 | 55.9
330.36 | 0 | 182.47 | 0 | 0 | 0 | 768.88 | 840 | 180.05 | 5.97 | 0.97 | 55.3
331.33 | 0 | 182.47 | 0 | 0 | 0 | 739.44 | 875.16 | 180.05 | 6.02 | 0.92 | 57.3
330.36 | 0 | 187.6 | 0 | 0 | 0 | 739.44 | 857.57 | 180.38 | 6.08 | 0.97 | 65.6
330.85 | 0 | 180.56 | 0 | 0 | 0 | 739.44 | 840 | 179.74 | 5.97 | 1.03 | 53.6
330.85 | 0 | 182.47 | 0 | 0 | 0 | 754.18 | 875.16 | 179.74 | 6.08 | 0.97 | 52.9
331.33 | 0 | 178.6 | 0 | 0 | 0 | 754.18 | 857.57 | 180.05 | 5.97 | 1.03 | 47.3
330.36 | 0 | 180.56 | 0 | 0 | 0 | 754.18 | 840 | 180.38 | 6.02 | 0.92 | 59.26
331.33 | 0 | 180.56 | 0 | 0 | 0 | 768.88 | 875.16 | 180.38 | 5.97 | 0.97 | 51.53
330.36 | 0 | 182.47 | 0 | 0 | 0 | 768.88 | 857.57 | 179.74 | 6.02 | 1.03 | 56.6
330.85 | 0 | 178.6 | 0 | 0 | 0 | 768.88 | 840 | 180.05 | 6.08 | 0.92 | 58.45
540 | 0 | 60 | 0 | 0 | 0 | 750 | 900 | 200 | 12 | 0 | 78.05
420 | 0 | 180 | 0 | 0 | 0 | 750 | 900 | 192 | 12 | 0 | 79.19
570 | 0 | 0 | 0 | 30 | 0 | 750 | 900 | 200 | 12 | 0 | 80.42
540 | 0 | 0 | 0 | 60 | 0 | 750 | 900 | 192 | 12 | 0 | 79.18
540 | 0 | 0 | 0 | 0 | 60 | 750 | 900 | 209 | 12 | 0 | 77.82
510 | 0 | 0 | 0 | 0 | 90 | 750 | 900 | 209 | 12 | 0 | 77.15
360 | 0 | 180 | 0 | 60 | 0 | 750 | 900 | 200 | 12 | 0 | 70.67
360 | 0 | 180 | 0 | 0 | 60 | 750 | 900 | 200 | 12 | 0 | 73.7
407 | 0 | 244 | 0 | 0 | 0 | 761 | 815 | 181 | 7.5 | 0 | 70.4
428 | 0 | 257 | 0 | 0 | 0 | 736 | 788 | 188 | 7.9 | 0 | 74.5
438 | 0 | 263 | 0 | 0 | 0 | 723 | 774 | 191 | 8.1 | 0 | 69.5
458 | 0 | 275 | 0 | 0 | 0 | 698 | 748 | 190 | 8.4 | 0 | 68.2
350 | 0 | 0 | 0 | 150 | 0 | 600 | 900 | 175 | 7.35 | 0 | 48.88
300 | 0 | 0 | 0 | 200 | 0 | 600 | 900 | 175 | 6.21 | 0 | 42.23
250 | 0 | 0 | 0 | 250 | 0 | 600 | 900 | 175 | 5 | 0 | 35.14
500 | 71 | 0 | 0 | 0 | 0 | 639 | 967 | 173.5 | 6.75 | 0 | 62.2
350 | 69.2 | 150 | 0 | 0 | 0 | 621 | 939 | 173.5 | 6.75 | 0 | 57.3
300 | 68.3 | 200 | 0 | 0 | 0 | 613 | 927 | 175.5 | 6.75 | 0 | 59.1
250 | 67.8 | 250 | 0 | 0 | 0 | 608 | 920 | 173.9 | 6.75 | 0 | 40.8
200 | 67.1 | 300 | 0 | 0 | 0 | 603 | 912 | 173.5 | 6.75 | 0 | 38.1
150 | 66.4 | 350 | 0 | 0 | 0 | 597 | 902 | 173.5 | 6.75 | 0 | 34.4
350 | 69 | 150 | 0 | 0 | 0 | 620 | 937 | 169 | 6.75 | 0 | 52.4
300 | 68.9 | 200 | 0 | 0 | 0 | 618 | 935 | 162 | 6.75 | 0 | 52.3
250 | 69.3 | 250 | 0 | 0 | 0 | 622 | 941 | 149.5 | 6.75 | 0 | 47.5
200 | 68.4 | 300 | 0 | 0 | 0 | 614 | 929 | 149.5 | 6.75 | 0 | 39.9
150 | 68.2 | 350 | 0 | 0 | 0 | 613 | 927 | 142.8 | 6.75 | 0 | 32.8
467 | 0 | 83 | 0 | 0 | 0 | 762 | 865 | 182 | 8.53 | 0 | 74.2
412 | 0 | 138 | 0 | 0 | 0 | 752 | 887 | 182 | 8.25 | 0 | 73.4
357 | 0 | 193 | 0 | 0 | 0 | 742 | 878 | 182 | 7.98 | 0 | 67.5
440 | 0 | 0 | 110 | 0 | 0 | 775 | 866 | 182 | 9.35 | 0 | 77.9
330 | 0 | 0 | 220 | 0 | 0 | 772 | 863 | 182 | 9.08 | 0 | 74.8
220 | 0 | 0 | 330 | 0 | 0 | 769 | 861 | 182 | 8.8 | 0 | 71.6
495 | 55 | 0 | 0 | 0 | 0 | 775 | 866 | 182 | 9.08 | 0 | 69.3
440 | 110 | 0 | 0 | 0 | 0 | 771 | 863 | 182 | 8.8 | 0 | 65.2
385 | 165 | 0 | 0 | 0 | 0 | 768 | 860 | 182 | 8.53 | 0 | 60.2
377 | 239 | 0 | 0 | 0 | 0 | 562 | 861 | 227 | 3.7 | 0 | 56.1
376 | 246 | 0 | 0 | 0 | 0 | 577 | 886 | 203 | 6.5 | 0 | 49.7
377 | 247 | 0 | 0 | 0 | 0 | 593 | 898 | 181 | 7.9 | 0 | 46.8
376 | 263 | 0 | 0 | 0 | 0 | 609 | 932 | 158 | 9 | 0 | 42.8
377 | 272 | 0 | 0 | 0 | 0 | 630 | 963 | 140 | 13 | 0 | 36.3
290 | 0 | 100 | 0 | 0 | 0 | 837 | 913 | 130.5 | 2.32 | 0 | 42.7
250 | 0 | 261 | 0 | 0 | 0 | 837 | 478 | 137.5 | 1.25 | 0 | 17
210 | 0 | 100 | 0 | 0 | 0 | 837 | 910 | 136.5 | 1.68 | 0 | 19.1
250 | 0 | 160 | 0 | 0 | 0 | 837 | 742 | 137.5 | 1.25 | 0 | 24.1
210 | 0 | 220 | 0 | 0 | 0 | 837 | 786 | 94.5 | 1.68 | 0 | 26.7
290 | 0 | 100 | 0 | 0 | 0 | 837 | 709 | 188.5 | 0.58 | 0 | 26.6
290 | 0 | 220 | 0 | 0 | 0 | 837 | 625 | 130.5 | 0.58 | 0 | 32.9
250 | 0 | 160 | 0 | 0 | 0 | 837 | 742 | 137.5 | 1.25 | 0 | 26
250 | 0 | 160 | 0 | 0 | 0 | 837 | 742 | 137.5 | 1.25 | 0 | 28.5
250 | 0 | 160 | 0 | 0 | 0 | 837 | 742 | 137.5 | 1.25 | 0 | 26.4
250 | 0 | 160 | 0 | 0 | 0 | 837 | 739 | 137.5 | 0 | 0 | 27.3
210 | 0 | 100 | 0 | 0 | 0 | 837 | 1066 | 94.5 | 0.42 | 0 | 54.3
317 | 0 | 160 | 0 | 0 | 0 | 837 | 594 | 174.35 | 1.585 | 0 | 29.1
210 | 0 | 220 | 0 | 0 | 0 | 837 | 562 | 136.5 | 0.42 | 0 | 10.2
250 | 0 | 160 | 0 | 0 | 0 | 837 | 742 | 137.5 | 1.25 | 0 | 25.3
250 | 0 | 160 | 0 | 0 | 0 | 837 | 919 | 95 | 1.25 | 0 | 36.3
250 | 0 | 160 | 0 | 0 | 0 | 837 | 746 | 137.5 | 2.5 | 0 | 26.7
250 | 0 | 160 | 0 | 0 | 0 | 837 | 566 | 180 | 1.25 | 0 | 11
183 | 0 | 160 | 0 | 0 | 0 | 837 | 891 | 100.65 | 0.915 | 0 | 22.1
500 | 0 | 150 | 0 | 50 | 0 | 769.85 | 740.8 | 154 | 10.5 | 0.56 | 83.15
500 | 0 | 125 | 0 | 75 | 0 | 769.52 | 740.48 | 154 | 10.5 | 0.56 | 90.99
500 | 0 | 100 | 0 | 100 | 0 | 769.18 | 740.16 | 154 | 10.5 | 0.56 | 86.99
500 | 0 | 125 | 0 | 75 | 0 | 769.52 | 740.48 | 154 | 10.5 | 0.56 | 99.84
500 | 0 | 125 | 0 | 75 | 0 | 769.63 | 740.59 | 154 | 10.5 | 0.56 | 99.76
500 | 0 | 125 | 0 | 75 | 0 | 788.07 | 758.33 | 140 | 10.5 | 0.56 | 88.98
500 | 0 | 100 | 0 | 100 | 0 | 787.73 | 758.01 | 140 | 10.5 | 0.56 | 83.94
500 | 0 | 125 | 0 | 75 | 0 | 788.07 | 758.33 | 140 | 10.5 | 0.56 | 85.37
500 | 0 | 125 | 0 | 75 | 0 | 790.4 | 781.44 | 140 | 13.3 | 0.35 | 91.13
500 | 0 | 125 | 0 | 75 | 0 | 774.98 | 766.19 | 154 | 11.2 | 0.35 | 117.03
408.5 | 0 | 21.5 | 0 | 0 | 0 | 630 | 1135 | 200 | 3.68 | 0 | 53.006
387 | 0 | 43 | 0 | 0 | 0 | 630 | 1135 | 200 | 3.29 | 0 | 51.039
365.5 | 0 | 64.5 | 0 | 0 | 0 | 630 | 1135 | 200 | 3.11 | 0 | 50.982
344 | 0 | 86 | 0 | 0 | 0 | 630 | 1135 | 200 | 2.75 | 0 | 50.37
322.5 | 0 | 107.5 | 0 | 0 | 0 | 630 | 1135 | 200 | 2.58 | 0 | 43.984
301 | 0 | 129 | 0 | 0 | 0 | 630 | 1135 | 200 | 2.26 | 0 | 44.003
279.5 | 0 | 150.5 | 0 | 0 | 0 | 630 | 1135 | 200 | 2.10 | 0 | 44.344
258 | 0 | 172 | 0 | 0 | 0 | 630 | 1135 | 200 | 1.68 | 0 | 43.184
350 | 175 | 0 | 0 | 0 | 0 | 500 | 1050 | 126 | 11.7 | 0 | 61.3
350 | 175 | 0 | 0 | 0 | 0 | 500 | 1050 | 143.5 | 8.9 | 0 | 60.1
350 | 175 | 0 | 0 | 0 | 0 | 500 | 1050 | 161 | 6.9 | 0 | 58.7
350 | 175 | 0 | 0 | 0 | 0 | 500 | 1050 | 178.5 | 3.8 | 0 | 49.5
350 | 175 | 0 | 0 | 0 | 0 | 500 | 1050 | 196 | 3.2 | 0 | 43
333 | 175 | 0 | 0 | 17 | 0 | 500 | 1050 | 158 | 7.3 | 0 | 52.9
326 | 175 | 0 | 0 | 24 | 0 | 500 | 1050 | 158 | 5.1 | 0 | 54.3
319 | 175 | 0 | 0 | 31 | 0 | 500 | 1050 | 158 | 5.2 | 0 | 58.4
313 | 175 | 0 | 0 | 37 | 0 | 500 | 1050 | 158 | 6.8 | 0 | 63.3
307 | 175 | 0 | 0 | 43 | 0 | 500 | 1050 | 158 | 6.1 | 0 | 59.1
301 | 175 | 0 | 0 | 49 | 0 | 500 | 1050 | 158 | 8.8 | 0 | 65.5
500 | 0 | 0 | 0 | 0 | 25 | 750 | 875 | 200 | 17.5 | 0 | 38
500 | 0 | 0 | 0 | 0 | 25 | 750 | 875 | 200 | 20 | 0 | 37.8
500 | 0 | 0 | 0 | 0 | 25 | 750 | 875 | 200 | 22.5 | 0 | 22.2
500 | 0 | 0 | 0 | 0 | 50 | 750 | 875 | 200 | 17.5 | 0 | 36.2
500 | 0 | 0 | 0 | 0 | 50 | 750 | 875 | 200 | 20 | 0 | 41.4
500 | 0 | 0 | 0 | 0 | 50 | 750 | 875 | 200 | 22.5 | 0 | 48.5
360 | 0 | 90 | 0 | 0 | 0 | 855 | 813 | 198 | 3.2 | 0 | 68
270 | 0 | 180 | 0 | 0 | 0 | 842 | 801 | 198 | 2.9 | 0 | 60.3
180 | 0 | 270 | 0 | 0 | 0 | 829 | 788 | 198 | 3 | 0 | 42.5
360 | 0 | 0 | 90 | 0 | 0 | 866 | 824 | 198 | 3.7 | 0 | 72.6
270 | 0 | 0 | 180 | 0 | 0 | 863 | 821 | 198 | 3.4 | 0 | 74.9
180 | 0 | 0 | 270 | 0 | 0 | 861 | 819 | 198 | 2.8 | 0 | 65.7
428 | 0 | 0 | 0 | 22.5 | 0 | 865 | 823 | 198 | 4.9 | 0 | 71.2
405 | 0 | 0 | 0 | 45 | 0 | 861 | 819 | 198 | 5.2 | 0 | 76.1
383 | 0 | 0 | 0 | 67.5 | 0 | 858 | 816 | 198 | 7.8 | 0 | 74.8
360 | 0 | 67.5 | 0 | 22.5 | 0 | 855 | 813 | 198 | 4.2 | 0 | 67.2
270 | 0 | 135 | 0 | 45 | 0 | 841 | 801 | 198 | 4.5 | 0 | 57.6
180 | 0 | 202.5 | 0 | 67.5 | 0 | 828 | 788 | 198 | 4.8 | 0 | 44.9
360 | 0 | 0 | 67.5 | 22.5 | 0 | 863 | 821 | 198 | 4 | 0 | 68
270 | 0 | 0 | 135 | 45 | 0 | 857 | 816 | 198 | 4.6 | 0 | 68.2
180 | 0 | 0 | 202.5 | 67.5 | 0 | 852 | 810 | 198 | 5.8 | 0 | 70.7
360 | 0 | 45 | 45 | 0 | 0 | 861 | 819 | 198 | 3.2 | 0 | 78
270 | 0 | 90 | 90 | 0 | 0 | 853 | 811 | 198 | 3.2 | 0 | 69.2
180 | 0 | 135 | 135 | 0 | 0 | 845 | 803 | 198 | 2.8 | 0 | 60.6
360 | 0 | 33.8 | 33.8 | 22.5 | 0 | 859 | 817 | 198 | 4.2 | 0 | 76
270 | 0 | 67.5 | 67.5 | 45 | 0 | 849 | 808 | 198 | 4.2 | 0 | 66.8
180 | 0 | 101.3 | 101.3 | 67.5 | 0 | 840 | 799 | 198 | 5 | 0 | 55.2
400 | 0 | 0 | 0 | 0 | 100 | 700 | 850 | 250 | 14 | 0 | 42.9
350 | 0 | 0 | 0 | 0 | 150 | 700 | 850 | 250 | 12.25 | 0 | 40.9