## Sheet1
Cement | Lime | Flyash | GGBS | Silica | RHA | coarse | Fineagg | Water | SP | VMA
220 | 0 | 330 | 0 | 0 | 0 | 937 | 796 | 172 | 2.64 | 0.15
552 | 0 | 0 | 0 | 0 | 0 | 1486 | 342 | 160 | 5.52 | 0
330 | 0 | 220 | 0 | 0 | 0 | 981 | 835 | 144 | 4.95 | 0.2
600 | 0 | 0 | 0 | 0 | 0 | 1462 | 336 | 155 | 7.2 | 0
440 | 0 | 110 | 0 | 0 | 0 | 989 | 841 | 142 | 6.6 | 0.2
412.5 | 0 | 137.5 | 0 | 0 | 0 | 520.1 | 612.7 | 203.5 | 0 | 0
401.5 | 0 | 137.5 | 0 | 11 | 0 | 518.6 | 610.9 | 203.5 | 0 | 0
385 | 0 | 137.5 | 0 | 27.5 | 0 | 516.8 | 608.8 | 203.5 | 0 | 0
412.5 | 0 | 137.5 | 0 | 0 | 0 | 523.1 | 612.7 | 203.5 | 0 | 0
401.5 | 0 | 137.5 | 0 | 11 | 0 | 521.6 | 610.9 | 203.5 | 0 | 0
385 | 0 | 137.5 | 0 | 27.5 | 0 | 519.8 | 608.8 | 203.5 | 0 | 0
337.5 | 0 | 112.5 | 0 | 0 | 0 | 531.9 | 626.5 | 225 | 0 | 0
328.5 | 0 | 112.5 | 0 | 9 | 0 | 530.6 | 625.1 | 225 | 0 | 0
315 | 0 | 112.5 | 0 | 22.5 | 0 | 529.2 | 623.4 | 225 | 0 | 0
337.5 | 0 | 112.5 | 0 | 0 | 0 | 534.9 | 626.1 | 225 | 0 | 0
328.5 | 0 | 112.5 | 0 | 9 | 0 | 533.7 | 625.1 | 225 | 0 | 0
315 | 0 | 112.5 | 0 | 22.5 | 0 | 532.2 | 623.4 | 225 | 0 | 0